## Sheet1
Solubility of metal sulfide | [10 empty] | 2013-04-25 | T. Nakai
|  |  |  | Acid dissociation constants |  |  |  | Solubility products
Henry's constant |  |  |  |  | Ka | pKa |  |  | Ksp | atomic weight(g/mol)
KH = | 0.001 | mol/l/kPa |  | K1 = | 6.96 | 1.096478e-07 |  | Ni | 2.8e-21 | 58.693
|  |  |  | K2 = | 14 | 1e-14 |  | Co | 1.8e-22 | 58.933
H2S = | 1 | atm | [5 empty] | Fe | 4.9e-18 | 55.845
| 101.325 | kPa | [5 empty] | Zn | 8.9e-25 | 65.39
[8 empty] | Cu | 8.9e-36 | 63.546
[H2S]aq= | 0.101325 | mol/l | [5 empty] | Cd | 7.1e-27 | 112.41
[8 empty] | Pb | 9.3e-28 | 207.2
[8 empty] | Mn | 2.8e-13 | 54.938
| pH | [S2-] | Ni | Co | Fe | Zn | Cu | Cd | Pb | Mn
| -1.5 | 1.111007e-25 | 1479202.8 | 95480.45 | 2462996319.6 | 523.8232 | 5.090514e-09 | 7.183675 | 1.734427 | 138456791689216.1
| -1 | 1.111007e-24 | 147920.3 | 9548.045 | 246299632.0 | 52.38232 | 5.090514e-10 | 0.7183675 | 0.1734427 | 13845679168921.6
| -0.5 | 1.111007e-23 | 14792.03 | 954.8045 | 24629963.2 | 5.238232 | 5.090514e-11 | 0.07183675 | 0.01734427 | 1384567916892.2
| 0 | 1.111007e-22 | 1479.203 | 95.48045 | 2462996.3 | 0.5238232 | 5.090514e-12 | 0.007183675 | 0.001734427 | 138456791689.2
| 0.5 | 1.111007e-21 | 147.9203 | 9.548045 | 246299.6 | 0.05238232 | 5.090514e-13 | 0.0007183675 | 0.0001734427 | 13845679168.9
| 1 | 1.111007e-20 | 14.79203 | 0.9548045 | 24629.96 | 0.005238232 | 5.090514e-14 | 7.183675e-05 | 1.734427e-05 | 1384567916.9
| 1.5 | 1.111007e-19 | 1.479203 | 0.09548045 | 2462.996 | 0.0005238232 | 5.090514e-15 | 7.183675e-06 | 1.734427e-06 | 138456791.7
| 2 | 1.111007e-18 | 0.1479203 | 0.009548045 | 246.2996 | 5.238232e-05 | 5.090514e-16 | 7.183675e-07 | 1.734427e-07 | 13845679.2
| 2.5 | 1.111007e-17 | 0.01479203 | 0.0009548045 | 24.62996 | 5.238232e-06 | 5.090514e-17 | 7.183675e-08 | 1.734427e-08 | 1384567.9
| 3 | 1.111007e-16 | 0.001479203 | 9.548045e-05 | 2.462996 | 5.238232e-07 | 5.090514e-18 | 7.183675e-09 | 1.734427e-09 | 138456.8
| 3.5 | 1.111007e-15 | 0.0001479203 | 9.548045e-06 | 0.2462996 | 5.238232e-08 | 5.090514e-19 | 7.183675e-10 | 1.734427e-10 | 13845.68
| 4 | 1.111007e-14 | 1.479203e-05 | 9.548045e-07 | 0.02462996 | 5.238232e-09 | 5.090514e-20 | 7.183675e-11 | 1.734427e-11 | 1384.568
| 4.5 | 1.111007e-13 | 1.479203e-06 | 9.548045e-08 | 0.002462996 | 5.238232e-10 | 5.090514e-21 | 7.183675e-12 | 1.734427e-12 | 138.4568
| 5 | 1.111007e-12 | 1.479203e-07 | 9.548045e-09 | 0.0002462996 | 5.238232e-11 | 5.090514e-22 | 7.183675e-13 | 1.734427e-13 | 13.84568
| pH | [S2-] | Ni | Co | Fe | Zn | Cu | Cd | Pb | Mn
| -1.5 | 1.111007e-25 | 6.170028 | 4.979914 | 9.391464 | 2.719185 | -8.293238 | 0.8563467 | 0.2391561 | 14.14131
| -1 | 1.111007e-24 | 5.170028 | 3.979914 | 8.391464 | 1.719185 | -9.293238 | -0.1436533 | -0.7608439 | 13.14131
| -0.5 | 1.111007e-23 | 4.170028 | 2.979914 | 7.391464 | 0.7191847 | -10.29324 | -1.143653 | -1.760844 | 12.14131
| 0 | 1.111007e-22 | 3.170028 | 1.979914 | 6.391464 | -0.2808153 | -11.29324 | -2.143653 | -2.760844 | 11.14131
| 0.5 | 1.111007e-21 | 2.170028 | 0.9799144 | 5.391464 | -1.280815 | -12.29324 | -3.143653 | -3.760844 | 10.14131
| 1 | 1.111007e-20 | 1.170028 | -0.02008556 | 4.391464 | -2.280815 | -13.29324 | -4.143653 | -4.760844 | 9.141314
| 1.5 | 1.111007e-19 | 0.1700277 | -1.020086 | 3.391464 | -3.280815 | -14.29324 | -5.143653 | -5.760844 | 8.141314
| 2 | 1.111007e-18 | -0.8299723 | -2.020086 | 2.391464 | -4.280815 | -15.29324 | -6.143653 | -6.760844 | 7.141314
| 2.5 | 1.111007e-17 | -1.829972 | -3.020086 | 1.391464 | -5.280815 | -16.29324 | -7.143653 | -7.760844 | 6.141314
| 3 | 1.111007e-16 | -2.829972 | -4.020086 | 0.3914638 | -6.280815 | -17.29324 | -8.143653 | -8.760844 | 5.141314
| 3.5 | 1.111007e-15 | -3.829972 | -5.020086 | -0.6085362 | -7.280815 | -18.29324 | -9.143653 | -9.760844 | 4.141314
| 4 | 1.111007e-14 | -4.829972 | -6.020086 | -1.608536 | -8.280815 | -19.29324 | -10.14365 | -10.76084 | 3.141314
| 4.5 | 1.111007e-13 | -5.829972 | -7.020086 | -2.608536 | -9.280815 | -20.29324 | -11.14365 | -11.76084 | 2.141314
| 5 | 1.111007e-12 | -6.829972 | -8.020086 | -3.608536 | -10.28082 | -21.29324 | -12.14365 | -12.76084 | 1.141314